## Sheet1
TABLE 5.2a ALLOWABLE DESIGN CAPACITIES
face grain perpendicular to supports
Plywood | Nominal | Number | Allowable Design Capacities per 1 mm Width
Type | Panel | of | Bending | Planar | Bending | Planar | Plywood
| Thickness | Plies | Moment | Shear | Stiffness | Shear | Cost
[6 empty] | Rigidity | per
|  |  | ( M ) | ( V ) | ( EI ) | ( GA )
| mm |  | N mm/mm | N/mm | N mm2/mm | N/mm | $/m2
1 | 12.5 | 5 | 335 | 6.46 | 1530000 | 974
| 15.5 | 5 | 467 | 8.12 | 2680000 | 1200
| 17.5 | 7 | 602 | 8.12 | 3930000 | 1290
| 19 | 7 | 696 | 8.54 | 4900000 | 1490
| 21 | 7 | 765 | 9.29 | 5820000 | 1470
2 | 17 | 6,7 | 431 | 6.09 | 2830000 | 1040
| 19 | 6,7 | 536 | 6.7 | 3720000 | 1140
3 | 17 | 5,6,7 | 388 | 5.51 | 2510000 | 503
| 19 | 5,6,7 | 456 | 6.34 | 3260000 | 588
| 21 | 7 | 700 | 6.57 | 5350000 | 785
| 24 | 7 | 885 | 8.05 | 7840000 | 753
| 27 | 9 | 1210 | 9.34 | 11800000 | 951
| 30 | 9 | 1350 | 10.5 | 14700000 | 953
4 | 18.5 | 6,7 | 615 | 6.89 | 4360000 | 1210
| 20.5 | 6,7 | 738 | 7.48 | 5650000 | 1350
5 | 15.5 | 4,5 | 438 | 4.26 | 2620000 | 531
| 18.5 | 5,6,7 | 575 | 5.98 | 4080000 | 648
| 20.5 | 5,6,7 | 660 | 6.58 | 5490000 | 658
| 22.5 | 6,7,9 | 917 | 7.33 | 7980000 | 854
| 25.5 | 7,9 | 1110 | 8.5 | 10500000 | 842
| 28.5 | 9 | 1480 | 9.97 | 15500000 | 1060
| 31.5 | 9,11 | 1660 | 10.8 | 19300000 | 1050
6 | 15.5 | 4,5 | 319 | 4.26 | 1990000 | 485
| 18.5 | 5,6,7 | 452 | 6.35 | 3390000 | 628
| 20.5 | 5,6,7 | 477 | 6.58 | 4270000 | 641
| 22.5 | 6,7,9 | 663 | 7.33 | 6210000 | 822
| 25.5 | 7,9 | 802 | 8.5 | 8170000 | 817
| 28.5 | 9 | 1070 | 9.97 | 12300000 | 1030
| 31.5 | 9,11 | 1200 | 10.8 | 15400000 | 1020